## Progress
Cotton reinforced sample number | Date | Flexural modulus (MPa)
Sample 1 | 2017-05-12 | 970.0061538
Sample 3 | 2017-05-26 | 2194.56
Sample 4 | 2017-05-27 | 2792.130372
Sample 5 | 2017-05-29 | 4578.568001

## Sample 1
Sample number: 1 | 2017-05-12
Notes: 1st proper go at nylon reinforced with cotton -> begins to creep at 1Kg, 20°c
5 | Thickness, mm | Flexural modulus | 970.0061538 | MPa
10.4 | Width, mm | Density | 1.141025641 | gcm-3
60 | Length (mm) | Specific Modulus | 850.1177528
23.352 | Gradient
3.56 | Mass (grams)
260 | Nozzle temperature
100 | Bed temperature
6 | print speed mm/s
20 | travel speed
0.4 | Layer thickness
99 | Infill density %
Concentric | Infill pattern
80 | Flow %
80 | Fan speed %
Coats Cotton nr.50 | Fibre
Mass (Kg) | Load (N) | Deflection (x10-3 Inches) | Deflection (mm)
0 | 0 | 0 | 0
0.1 | 0.981 | 1.6 | 0.04064
0.2 | 1.962 | 2.85 | 0.07239
0.5 | 4.905 | 7.7 | 0.19558
1 | 9.81 | 16.5 | 0.4191

## Sample 2
Sample number: 2 | 2017-05-13
Notes: Pure nylon begins to creep at 0.2Kg, 20°c
4.85 | Thickness, mm | Flexural modulus | 328.3121669 | MPa
10.18 | Width, mm | Density | 1.181482457 | gcm-3
60 | Length (mm) | Specific Modulus | 277.881542
7.061 | Gradient
3.5 | Mass (grams)
260 | Nozzle temperature
100 | Bed temperature
60 | print speed mm/s
120 | travel speed
0.4 | Layer thickness
99 | Infill density %
Concentric | Infill pattern
100 | Flow %
80 | Fan speed %
None | Fibre
Mass (Kg) | Load (N) | Deflection (x10-3 Inches) | Deflection (mm)
0 | 0 | 0 | 0
0.03 | 0.2943 | 1.2 | 0.03048
0.05 | 0.4905 | 2.8 | 0.07112
0.1 | 0.981 | 5.3 | 0.13462
0.2 | 1.962 | 10.8 | 0.27432

## Sample 3
Sample number: 3 | 2017-05-26
Notes: 2nd proper go at nylon reinforced with cotton -> used a lower layer height to try and increase cotton in matrix more layers (18), no top and bottom zig-zag layers to try and align cotton in longitudinal axis. Newly bought cotton so should have been dry (but not quite). software error causes printer to stop halfway for some reason? Flexural tests done at 28°C.
2.5 | Thickness, mm | Flexural modulus | 2194.56 | MPa
10.4 | Width, mm | Density | 1.198717949 | gcm-3
60 | Length (mm) | Specific Modulus | 1830.755936
6.604 | Gradient
1.87 | Mass (grams)
260 | Nozzle temperature
100 | Bed temperature
6 | print speed mm/s
20 | travel speed
0.28 | Layer thickness
99 | Infill density %
Concentric | Infill pattern
80 | Flow %
100 | Fan speed %
Coats Cotton nr.50 (new 450m reel bought white) | Fibre
Mass (Kg) | Load (N) | Deflection (divisions) | Deflection (mm)
0 | 0 | 0 | 0
0.1 | 0.981 | 10 | 0.1
0.2 | 1.962 | 27 | 0.27
0.3 | 2.943 | 40 | 0.4
0.4 | 3.924 | 58 | 0.58
0.05 | 0.4905 | 4.5 | 0.045
0.15 | 1.4715 | 17.5 | 0.175
0.037 | 0.36297 | 3 | 0.03
0.0837 | 0.821097 | 8 | 0.08

## Sample 4
Sample number: 4 | 2017-05-27
3rd proper go at cotton reinforced nylon, tests done at 20 degC, slightly higher flow and smallest layer height tested so far (20 layers of cotton). However layer adehsion may benefit from a higher nozzle temperature. Also use Repetier Host to see if I can slice STL with 100% concentric infill.
4.9 | Thickness, mm | Flexural modulus | 2792.130372 | MPa
10.4 | Width, mm | Density | 1.229722658 | gcm-3
60 | Length (mm) | Specific Modulus | 2270.536656
63.265 | Gradient
3.76 | Mass (grams)
260 | Nozzle temperature
100 | Bed temperature
6 | print speed mm/s
20 | travel speed
0.25 | Layer thickness
99 | Infill density %
Concentric | Infill pattern
85 | Flow %
100 | Fan speed %
Coats Cotton nr.50 (new 450m reel bought white) | Fibre
Mass (Kg) | Load (N) | Deflection (divisions) | Deflection (mm)
0 | 0 | 0 | 0
0.1 | 0.981 | 1 | 0.01
0.2 | 1.962 | 2.6 | 0.026
0.3 | 2.943 | 4 | 0.04
0.4 | 3.924 | 6 | 0.06
0.5 | 4.905 | 7.6 | 0.076
0.6 | 5.886 | 9 | 0.09
0.7 | 6.867 | 10.4 | 0.104

## Sample 5
Sample number: 5 | 2017-05-29
4th cotton reinforced nylon trial, tests done at 20 degC, Using an infill line distance of 0.5mm to pack more cotton fibre into each layer (Found a hidden setting in Cura), However layer adehsion may benefit from a higher nozzle temperature (maybe 265°C but firmware needs to be modified and reflashed). 20 fibres across sample with instead of 14. Ran out of cotton mid-point hence a thinner sample because the print had to be stopped early . Also sample was wider than the design, most likely due to overextrusion (will reduce the flow to 75% or extrusion width to match infill line separation).
2.71 | Thickness, mm | Flexural modulus | 4578.568001 | MPa
11.04 | Width, mm | Density | 1.409389094 | gcm-3
60 | Length (mm) | Specific Modulus | 3248.618867
18.63 | Gradient
2.53 | Mass (grams)
260 | Nozzle temperature
100 | Bed temperature
6 | print speed mm/s
20 | travel speed
0.25 | Layer thickness
99 | Infill density %
Concentric | Infill pattern
85 | Flow %
100 | Fan speed %
Coats Cotton nr.50 (new 450m reel bought white) | Fibre
Mass (Kg) | Load (N) | Deflection (divisions) | Deflection (mm)
0 | 0 | 0 | 0
0.05 | 0.4905 | 1.5 | 0.015
0.1 | 0.981 | 4.5 | 0.045
0.2 | 1.962 | 9.5 | 0.095
0.3 | 2.943 | 15 | 0.15
0.4 | 3.924 | 21 | 0.21
0.5 | 4.905 | 26 | 0.26
0.6 | 5.886 | 30.5 | 0.305